## Mechanical
Label | Description | Short | Year | Breaking Strength (MPa) | Final Young Modulus (Mpa) | Inverse Young Modulus (Gpa) | Direct Loss Factor | Inverse Loss Factor | Fibers
B | New 1:1 fabric of crude flax | Fabric | 2000 | 1076 | 24.8 | 32.2 | 4.8 | 1.6 | 15
TS | Medieval TS | Shroud 1325AD | 1325 | 243.22 | 6.28 | 10.78 | 8.2 | 3.6 | 8
DII | Medieval 1:1 fabric radiocarbon dated | Fabric | 1072 | 678 | 19 | 23.3 | 5.3 | 3.3 | 4
D | Medieval 1:1 fabric radiocarbon dated | Fabric | 575 | 63.2 | 4.2 | 5.36 | 7.4 | 5.2 | 6
FII | 1:1 fabric from a mummy radiocarbon dated | Mummy | 65 | 150 | 7.38 | 9.67 | 7.9 | 3.7 | 10
TS | Ancient TS | Shroud 33AD | 33 | 243.22 | 6.28 | 10.78 | 8.2 | 3.6 | 8
NII | 1:1 fabric radiocarbon dated | Fabric | -290 | 119 | 4.55 | 6.88 | 8 | 4.6 | 3
E | 1:1 Fabric from a mummy radiocarbon dated | Mummy | -375 | 140 | 4.34 | 2.98 | 8.5 | 3.3 | 4
HII | 1:1 fabric from a mummy, coming from internal wrapping | Mummy | -860 | 44.1 | 3.96 | 7.51 | 8.4 | 5.5 | 3
K | 1:1 fabric from a curled up mummy radiocarbon dated | Mummy | -2652 | 58.9 | 5.37 | 6.39 | 9.6 | 7 | 3
LII | 1:1 fabric from a mummy, coming from internal wrapping | Mummy | -3250 | 2.11 | 0.184 | 0.5 | 12.8 | 8.2 | 3

## FTIR
Label | Sample | Short | Year | FTIR Red (R1) | FTIR Blue (R2)
B | New 1:1 fabric of crude flax | Fabric | 2000 | 1 | 1
TS | Shroud of Turin | Shroud 1325AD | 1325 | 0.291 | 0.365
DII | Medieval 1:1 fabric radiocarbon dated | Fabric | 1072 | 0.753 | 0.705
D | Medieval 1:1 fabric radiocarbon dated | Fabric | 575 | 0.91 | 0.815
FII | 1:1 fabric from a mummy radiocarbon dated | Mummy | 65 | 0.261 | 0.432
TS | Shroud of Turin | Shroud 33AD | 33 | 0.291 | 0.365
E | 1:1 Fabric from a mummy radiocarbon dated | Fabric | -375 | 0.314 | 0.528
HII | 1:1 fabric from a mummy, coming from internal wrapping | Mummy | -860 | 0.21 | 0.292
MII | 1:1 fabric from a mummy, coming from internal wrapping | Mummy | -2400 | 0.0944 | 0.191
LII | 1:1 fabric from a mummy, coming from internal wrapping | Mummy | -3250 | 0.0735 | 0.116

## Raman
Label | Sample | Short | Year | Raman Low Fluorescence (F=0.786) | Raman High Fluorescance
A | New 3:1 twill fabric sized and bleached | Fabric | 2000 | 1 | 0.18
B | New 1:1 fabric of crude flax | Fabric | 2000 | 0.324 | 1.5
AII | Paper from a book page | Book Paper | 1800 | 0.704 | 0.259
BII | Paper from a book page | Book Paper | 1746 | 0.554 | 0.204
TS | Shroud of Turin | Shroud 1325AD | 1325 | 0.233 | ?
DII | Medieval 1:1 fabric radiocarbon dated | Fabric | 1072 | 0.298 | 1.8
D | Medieval 1:1 fabric radiocarbon dated | Fabric | 575 | 0.43 | 0.96
FII | 1:1 fabric from a mummy radiocarbon dated | Mummy | 65 | 0.317 | 0.149
TS | Shroud of Turin | Shroud 33AD | 33 | 0.233
E | 1:1 Fabric from a mummy radiocarbon dated | Fabric | -375 | 0.159 | 0.18
HII | 1:1 fabric from a mummy, coming from internal wrapping | Mummy | -860 | 0.399 | 1.18
MII | 1:1 fabric from a mummy, coming from internal wrapping | Mummy | -2400 |  | 5.33
K | 1:1 fabric from a curled up mummy | Mummy | -2652 | 0.143 | 2.4
LII | 1:1 fabric from a mummy, coming from internal wrapping | Mummy | -3250 | 0.0677 | 1.11